## 23-05-18、XRF
砂材のXRF分析 （2023-05-18）
秋田砂 | [5 empty] | XRF分析結果 (%、バランス無し）
| 粒子 目視分類 | >2mm(g) | (%) | 混合 試料作製(g) |  | SiO2 | Al2O3 | Fe2O3 | K2O | CaO | Na2O | MgO | TiO2 | その他 | 計
| 石英 | 20.3 | 19.25996 | 2.888994 |  | 90.4 | 4.24 | 2.09 | 1.34 | 0.905 | 0.736 | 0.129 | 0 | 0.16 | 100
| 長石 | 29.5 | 27.98861 | 4.198292 |  | 74.4 | 12.8 | 3.23 | 4.77 | 2.12 | 1.88 | 0.328 | 0.209 | 0.263 | 100
| 黒色系 | 6.9 | 6.54649 | 0.9819734 |  | 67 | 12.6 | 8.75 | 3.58 | 3.88 | 1.55 | 1.11 | 0.791 | 0.739 | 100
| 灰色系 | 14.7 | 13.94687 | 2.09203 | 計 | 79.1 | 7.77 | 6.58 | 2.7 | 1.48 | 1.01 | 0.592 | 0.368 | 0.4 | 100
| 赤黄緑系 | 34 | 32.25806 | 4.83871 | 105.4 | 73.6 | 11.1 | 6.46 | 4.1 | 1.7 | 1.7 | 0.486 | 0.348 | 0.506 | 100
| 混合試料 | 15 | － | － |  | 75.9 | 10.2 | 5 | 3.62 | 2.12 | 1.49 | 0.432 | 0.318 | 0.92 | 100
| 粒子 目視分類 | ＜2mm(g) | (%) | 混合 試料作製(g) |  | SiO2 | Al2O3 | Fe2O3 | K2O | CaO | Na2O | MgO | TiO2 | その他 | 計
| 石英 | 18 | 28.75399 | 4.313099 |  | 91.1 | 4.34 | 1.2 | 1.54 | 0.901 | 0.611 | 0.154 | 0 | 0.154 | 100
| 長石 | 12.7 | 20.28754 | 3.043131 |  | 69.6 | 16.1 | 2.76 | 4.91 | 3.5 | 2.43 | 0.315 | 0 | 0.385 | 100
| 黒色系 | 4.8 | 7.667732 | 1.15016 |  | 70.1 | 10.7 | 9.58 | 3.07 | 2.87 | 1.46 | 0.957 | 0.741 | 0.522 | 100
| 灰色系 | 15.6 | 24.92013 | 3.738019 | 計 | 67.3 | 13.2 | 8.23 | 3.8 | 3.16 | 1.81 | 1.11 | 0.766 | 0.624 | 100
| 赤黄緑系 | 11.5 | 18.37061 | 2.755591 | 62.6 | 73.2 | 12.3 | 5.59 | 4.62 | 1.71 | 1.59 | 0.446 | 0 | 0.544 | 100
| 混合試料 | 15 | － | － | 1回目 | 74.4 | 11.3 | 5.26 | 3.67 | 2.36 | 1.68 | 0.555 | 0.336 | 0.439 | 100
[5 empty] | 2回目 | 75.7 | 10.7 | 5.02 | 3.52 | 2.15 | 1.55 | 0.632 | 0.368 | 0.36 | 100
鹿島2号珪砂
| 粒子 目視分類 | (g) | (%) | >2mm混合 試料作製(g) |  | SiO2 | Al2O3 | Fe2O3 | K2O | CaO | Na2O | MgO | TiO2 | その他 | 計
| 石英 | 14.1 | 9.45674 | 1.418511 |  | 91.9 | 3.31 | 1.25 | 2.3 | 0.295 | 0.372 | 0 | 0 | 0.573 | 100
| 長石 | 28 | 18.77934 | 2.816901 |  | 74.1 | 12.1 | 2.8 | 6.06 | 2.21 | 1.81 | 0.307 | 0 | 0.613 | 100
| 黒灰色系 | 42.5 | 28.50436 | 4.275654 | 計 | 78.4 | 9.36 | 5.16 | 3.37 | 1.12 | 1.12 | 0.841 | 0.351 | 0.278 | 100
| 赤黄緑系 | 64.5 | 43.25956 | 6.488934 | 149.1 | 77.5 | 10 | 5.2 | 3.52 | 1.27 | 1.13 | 0.669 | 0.372 | 0.339 | 100
| 混合試料 | 15 | － | － |  | 80.2 | 9.08 | 4 | 3.77 | 1.23 | 1.09 | 0.538 | 0 | 0.092 | 100
写真-1 秋田砂（全体）
写真-2 秋田砂（石英主体と思われる粒子）
写真-3 秋田砂（長石主体と思われる粒子）
写真-4 秋田砂（黒色系粒子）
写真-5 秋田砂（灰色系粒子）
写真-6 秋田砂（赤黄緑系粒子）
写真-7 鹿島2号珪砂（全体）
写真-8 鹿島2号珪砂（石英主体と思われる粒子）
写真-9 鹿島2号珪砂（長石主体と思われる粒子）
写真-10 鹿島2号珪砂（黒・灰色系粒子）
写真-11 鹿島2号珪砂（赤・黄・緑・白黒斑点粒子）
写真-12 秋田砂の各粒子の微粉砕 → XRF試料
（上段：>2mmを粉砕、下段：<2mmを粉砕）
写真-13 鹿島2号珪砂の微粉砕 →XRF試料